## Sheet1
899.951 | 0.261
899.521 | 0.2613
899.091 | 0.2608
898.66 | 0.2603
898.23 | 0.2609
897.8 | 0.2604
897.369 | 0.2601
896.939 | 0.2606
896.509 | 0.2605
896.078 | 0.2597
895.648 | 0.2597
895.217 | 0.2599
894.787 | 0.2598
894.356 | 0.2601
893.926 | 0.2613
893.495 | 0.2613
893.064 | 0.2615
892.634 | 0.2615
892.203 | 0.2609
891.772 | 0.2601
891.342 | 0.2602
890.911 | 0.2599
890.48 | 0.2603
890.049 | 0.2607
889.618 | 0.2607
889.187 | 0.2606
888.756 | 0.2606
888.325 | 0.2604
887.894 | 0.2604
887.463 | 0.2614
887.032 | 0.2617
886.601 | 0.262
886.17 | 0.2618
885.739 | 0.2624
885.308 | 0.2622
884.876 | 0.262
884.445 | 0.2621
884.014 | 0.2623
883.582 | 0.2619
883.151 | 0.262
882.72 | 0.2619
882.288 | 0.2621
881.857 | 0.2624
881.425 | 0.2627
880.994 | 0.2621
880.562 | 0.2626
880.131 | 0.2623
879.699 | 0.2621
879.267 | 0.2623
878.836 | 0.2626
878.404 | 0.2624
877.972 | 0.2627
877.541 | 0.2622
877.109 | 0.2623
876.677 | 0.2625
876.245 | 0.2627
875.813 | 0.2631
875.381 | 0.2637
874.949 | 0.2634
874.518 | 0.2633
874.086 | 0.263
873.653 | 0.2626
873.221 | 0.2624
872.789 | 0.2625
872.357 | 0.2626
871.925 | 0.263
871.493 | 0.2627
871.061 | 0.2629
870.628 | 0.2628
870.196 | 0.2627
869.764 | 0.2625
869.331 | 0.2631
868.899 | 0.2632
868.467 | 0.2638
868.034 | 0.2643
867.602 | 0.2647
867.169 | 0.2646
866.737 | 0.2649
866.304 | 0.2647
865.872 | 0.2648
865.439 | 0.2645
865.006 | 0.2645
864.574 | 0.2643
864.141 | 0.2643
863.708 | 0.2646
863.275 | 0.2653
862.843 | 0.265
862.41 | 0.2653
861.977 | 0.265
861.544 | 0.2646
861.111 | 0.2645
860.678 | 0.2652
860.245 | 0.2652
859.812 | 0.2649
859.379 | 0.265
858.946 | 0.2643
858.513 | 0.264
858.08 | 0.2637
857.647 | 0.2643
857.214 | 0.264
856.78 | 0.2645
856.347 | 0.2645
855.914 | 0.2648
855.48 | 0.2648
855.047 | 0.265
854.614 | 0.2649
854.18 | 0.2648
853.747 | 0.265
853.313 | 0.2652
852.88 | 0.2654
852.446 | 0.266
852.013 | 0.2662
851.579 | 0.2662
851.146 | 0.2662
850.712 | 0.266
850.278 | 0.2661
849.844 | 0.2664
849.411 | 0.2662
848.977 | 0.2663
848.543 | 0.2665
848.109 | 0.2663
847.675 | 0.2656
847.242 | 0.2653
846.808 | 0.2655
846.374 | 0.2663
845.94 | 0.2664
845.506 | 0.267
845.072 | 0.2677
844.637 | 0.2678
844.203 | 0.2672
843.769 | 0.267
843.335 | 0.267
842.901 | 0.267
842.467 | 0.2671
842.032 | 0.2674
841.598 | 0.2676
841.164 | 0.2677
840.729 | 0.2678
840.295 | 0.2674
839.861 | 0.2673
839.426 | 0.2676
838.992 | 0.2678
838.557 | 0.2678
838.123 | 0.2679
837.688 | 0.2677
837.253 | 0.2674
836.819 | 0.2669
836.384 | 0.2668
835.949 | 0.2669
835.515 | 0.2671
835.08 | 0.2674
834.645 | 0.2678
834.21 | 0.2682
833.776 | 0.2685
833.341 | 0.2679
832.906 | 0.2681
832.471 | 0.2679
832.036 | 0.2678
831.601 | 0.2675
831.166 | 0.268
830.731 | 0.2677
830.296 | 0.2678
829.861 | 0.2679
829.425 | 0.2677
828.99 | 0.2683
828.555 | 0.2685
828.12 | 0.2691
827.685 | 0.269
827.249 | 0.2696
826.814 | 0.269
826.379 | 0.2686
825.943 | 0.2684
825.508 | 0.2684
825.072 | 0.2683
824.637 | 0.2689
824.201 | 0.2696
823.766 | 0.2699
823.33 | 0.2697
822.895 | 0.27
822.459 | 0.2696
822.023 | 0.2697
821.588 | 0.2694
821.152 | 0.2697
820.716 | 0.2696
820.28 | 0.2697
819.845 | 0.2694
819.409 | 0.2697
818.973 | 0.27
818.537 | 0.2701
818.101 | 0.2701
817.665 | 0.2702
817.229 | 0.2702
816.793 | 0.27
816.357 | 0.2702
815.921 | 0.2707
815.485 | 0.271
815.049 | 0.2711
814.612 | 0.2714
814.176 | 0.2713
813.74 | 0.2711
813.304 | 0.2709
812.867 | 0.2712
812.431 | 0.2712
811.995 | 0.2711
811.558 | 0.2712
811.122 | 0.2711
810.685 | 0.2709
810.249 | 0.2705
809.812 | 0.2711
809.376 | 0.271
808.939 | 0.2712
808.503 | 0.2714
808.066 | 0.2718
807.629 | 0.2713
807.193 | 0.2713
806.756 | 0.2712
806.319 | 0.2707
805.883 | 0.2708
805.446 | 0.271
805.009 | 0.2715
804.572 | 0.2718
804.135 | 0.2723
803.698 | 0.2722
803.261 | 0.2725
802.824 | 0.2719
802.387 | 0.2718
801.95 | 0.2717
801.513 | 0.2719
801.076 | 0.2714
800.639 | 0.2722
800.202 | 0.2727
799.765 | 0.2732
799.327 | 0.2735
798.89 | 0.2739
798.453 | 0.274
798.015 | 0.274
797.578 | 0.274
797.141 | 0.274
796.703 | 0.2742
796.266 | 0.2734
795.828 | 0.273
795.391 | 0.2727
794.953 | 0.2722
794.516 | 0.2718
794.078 | 0.2722
793.641 | 0.2723
793.203 | 0.2728
792.765 | 0.2736
792.328 | 0.2743
791.89 | 0.2744
791.452 | 0.2747
791.014 | 0.2747
790.576 | 0.2744
790.139 | 0.2745
789.701 | 0.2744
789.263 | 0.2747
788.825 | 0.275
788.387 | 0.2751
787.949 | 0.275
787.511 | 0.2752
787.073 | 0.2749
786.635 | 0.2749
786.196 | 0.275
785.758 | 0.2748
785.32 | 0.2747
784.882 | 0.2751
784.444 | 0.2746
784.005 | 0.2747
783.567 | 0.2745
783.129 | 0.2748
782.69 | 0.2749
782.252 | 0.2752
781.814 | 0.2751
781.375 | 0.2759
780.937 | 0.276
780.498 | 0.2761
780.06 | 0.2761
779.621 | 0.2764
779.182 | 0.2763
778.744 | 0.2767
778.305 | 0.2768
777.866 | 0.2771
777.428 | 0.2773
776.989 | 0.2773
776.55 | 0.2772
776.111 | 0.2769
775.672 | 0.2765
775.234 | 0.2763
774.795 | 0.2762
774.356 | 0.2763
773.917 | 0.2766
773.478 | 0.277
773.039 | 0.2772
772.6 | 0.2778
772.161 | 0.2778
771.722 | 0.2777
771.282 | 0.278
770.843 | 0.2777
770.404 | 0.2775
769.965 | 0.2772
769.526 | 0.277
769.086 | 0.2765
768.647 | 0.2766
768.208 | 0.2763
767.768 | 0.2766
767.329 | 0.277
766.889 | 0.2779
766.45 | 0.2783
766.01 | 0.2783
765.571 | 0.278
765.131 | 0.2776
764.692 | 0.2775
764.252 | 0.2775
763.812 | 0.2779
763.373 | 0.2779
762.933 | 0.2783
762.493 | 0.2785
762.054 | 0.2784
761.614 | 0.2784
761.174 | 0.2786
760.734 | 0.2783
760.294 | 0.2778
759.854 | 0.278
759.414 | 0.2778
758.974 | 0.2778
758.534 | 0.2787
758.094 | 0.2791
757.654 | 0.2794
757.214 | 0.2795
756.774 | 0.2796
756.334 | 0.2796
755.894 | 0.2795
755.454 | 0.2797
755.013 | 0.2805
754.573 | 0.2806
754.133 | 0.2803
753.692 | 0.2806
753.252 | 0.2803
752.812 | 0.2804
752.371 | 0.2805
751.931 | 0.2812
751.49 | 0.2815
751.05 | 0.2815
750.609 | 0.2811
750.169 | 0.2813
749.728 | 0.2811
749.287 | 0.2812
748.847 | 0.2812
748.406 | 0.2815
747.965 | 0.2816
747.525 | 0.2815
747.084 | 0.2816
746.643 | 0.2822
746.202 | 0.2822
745.761 | 0.2826
745.321 | 0.2825
744.88 | 0.2825
744.439 | 0.2822
743.998 | 0.2821
743.557 | 0.2824
743.116 | 0.2829
742.675 | 0.2831
742.233 | 0.2832
741.792 | 0.2841
741.351 | 0.2838
740.91 | 0.2839
740.469 | 0.2838
740.028 | 0.2838
739.586 | 0.2835
739.145 | 0.2834
738.704 | 0.2837
738.262 | 0.2841
737.821 | 0.2844
737.38 | 0.2844
736.938 | 0.2844
736.497 | 0.2843
736.055 | 0.2835
735.614 | 0.2833
735.172 | 0.2834
734.73 | 0.2833
734.289 | 0.2833
733.847 | 0.2842
733.405 | 0.2844
732.964 | 0.2846
732.522 | 0.2852
732.08 | 0.2853
731.638 | 0.285
731.197 | 0.2852
730.755 | 0.2853
730.313 | 0.2851
729.871 | 0.2858
729.429 | 0.286
728.987 | 0.2865
728.545 | 0.2866
728.103 | 0.2873
727.661 | 0.2871
727.219 | 0.2876
726.777 | 0.2874
726.334 | 0.2875
725.892 | 0.2869
725.45 | 0.2868
725.008 | 0.2868
724.566 | 0.2869
724.123 | 0.2871
723.681 | 0.2877
723.239 | 0.2879
722.796 | 0.288
722.354 | 0.2882
721.911 | 0.2889
721.469 | 0.2887
721.026 | 0.2889
720.584 | 0.2889
720.141 | 0.2893
719.699 | 0.2888
719.256 | 0.2887
718.813 | 0.2888
718.371 | 0.2892
717.928 | 0.2894
717.485 | 0.2896
717.043 | 0.2899
716.6 | 0.2902
716.157 | 0.2901
715.714 | 0.2897
715.271 | 0.2897
714.828 | 0.29
714.385 | 0.29
713.942 | 0.2899
713.499 | 0.2901
713.056 | 0.2905
712.613 | 0.2909
712.17 | 0.2909
711.727 | 0.2914
711.284 | 0.2915
710.841 | 0.2912
710.398 | 0.2911
709.954 | 0.2915
709.511 | 0.2918
709.068 | 0.2918
708.624 | 0.2925
708.181 | 0.2922
707.738 | 0.2922
707.294 | 0.2916
706.851 | 0.2913
706.407 | 0.2916
705.964 | 0.2924
705.52 | 0.2929
705.077 | 0.2937
704.633 | 0.2948
704.19 | 0.2948
703.746 | 0.2945
703.302 | 0.2942
702.859 | 0.2939
702.415 | 0.2939
701.971 | 0.2943
701.527 | 0.2948
701.083 | 0.2949
700.64 | 0.2952
700.196 | 0.2952
699.752 | 0.2943
699.308 | 0.2934
698.864 | 0.2936
698.42 | 0.2933
697.976 | 0.2937
697.532 | 0.2942
697.088 | 0.2954
696.644 | 0.2956
696.2 | 0.2958
695.755 | 0.2955
695.311 | 0.2955
694.867 | 0.2951
694.423 | 0.2951
693.978 | 0.2952
693.534 | 0.2953
693.09 | 0.296
692.645 | 0.2961
692.201 | 0.2965
691.757 | 0.2966
691.312 | 0.2966
690.868 | 0.2961
690.423 | 0.2963
689.979 | 0.2959
689.534 | 0.2962
689.089 | 0.2966
688.645 | 0.2974
688.2 | 0.2974
687.755 | 0.2971
687.311 | 0.2971
686.866 | 0.2974
686.421 | 0.2967
685.976 | 0.2967
685.532 | 0.2973
685.087 | 0.2977
684.642 | 0.2973
684.197 | 0.2979
683.752 | 0.2983
683.307 | 0.2984
682.862 | 0.2986
682.417 | 0.2999
681.972 | 0.2998
681.527 | 0.3001
681.082 | 0.3003
680.637 | 0.3003
680.191 | 0.2998
679.746 | 0.3004
679.301 | 0.3008
678.856 | 0.3013
678.41 | 0.3016
677.965 | 0.3017
677.52 | 0.3017
677.074 | 0.3015
676.629 | 0.3017
676.184 | 0.3017
675.738 | 0.3018
675.293 | 0.3021
674.847 | 0.3029
674.401 | 0.3026
673.956 | 0.3022
673.51 | 0.3022
673.065 | 0.3022
672.619 | 0.3017
672.173 | 0.3011
671.728 | 0.3018
671.282 | 0.3025
670.836 | 0.302
670.39 | 0.3022
669.944 | 0.3029
669.499 | 0.3027
669.053 | 0.3026
668.607 | 0.3035
668.161 | 0.3034
667.715 | 0.3037
667.269 | 0.304
666.823 | 0.3039
666.377 | 0.3039
665.931 | 0.3043
665.484 | 0.305
665.038 | 0.3055
664.592 | 0.3056
664.146 | 0.3061
663.7 | 0.3062
663.253 | 0.3059
662.807 | 0.3056
662.361 | 0.3055
661.914 | 0.3056
661.468 | 0.3058
661.022 | 0.3058
660.575 | 0.306
660.129 | 0.3062
659.682 | 0.3067
659.236 | 0.3074
658.789 | 0.3075
658.342 | 0.3075
657.896 | 0.3081
657.449 | 0.3108
657.003 | 0.2494
656.556 | 0.1494
656.109 | 0.0953
655.662 | 0.0975
655.216 | 0.0978
654.769 | 0.0935
654.322 | 0.1453
653.875 | 0.2436
653.428 | 0.3064
652.981 | 0.3075
652.534 | 0.3071
652.087 | 0.3077
651.64 | 0.3082
651.193 | 0.3086
650.746 | 0.3084
650.299 | 0.3088
649.852 | 0.3091
649.405 | 0.3092
648.958 | 0.3093
648.51 | 0.3094
648.063 | 0.3096
647.616 | 0.3093
647.169 | 0.3095
646.721 | 0.3099
646.274 | 0.3109
645.826 | 0.3112
645.379 | 0.3123
644.932 | 0.3122
644.484 | 0.3118
644.037 | 0.3115
643.589 | 0.3123
643.142 | 0.3116
642.694 | 0.3123
642.246 | 0.3125
641.799 | 0.3129
641.351 | 0.3124
640.903 | 0.3128
640.456 | 0.313
640.008 | 0.3135
639.56 | 0.3139
639.112 | 0.314
638.664 | 0.3149
638.217 | 0.3151
637.769 | 0.3153
637.321 | 0.3153
636.873 | 0.3154
636.425 | 0.3145
635.977 | 0.3139
635.529 | 0.3139
635.081 | 0.314
634.633 | 0.3143
634.184 | 0.3145
633.736 | 0.3148
633.288 | 0.3147
632.84 | 0.3153
632.392 | 0.3155
631.943 | 0.3158
631.495 | 0.3166
631.047 | 0.3171
630.598 | 0.3167
630.15 | 0.3166
629.702 | 0.3167
629.253 | 0.3164
628.805 | 0.3163
628.356 | 0.3163
627.908 | 0.3163
627.459 | 0.3172
627.011 | 0.3168
626.562 | 0.3172
626.113 | 0.3172
625.665 | 0.3176
625.216 | 0.3168
624.767 | 0.317
624.319 | 0.317
623.87 | 0.3177
623.421 | 0.3177
622.972 | 0.3182
622.523 | 0.3184
622.074 | 0.3185
621.625 | 0.3184
621.176 | 0.3188
620.727 | 0.3186
620.278 | 0.3187
619.829 | 0.3189
619.38 | 0.3194
618.931 | 0.3195
618.482 | 0.3195
618.033 | 0.3196
617.584 | 0.3198
617.135 | 0.3196
616.685 | 0.3194
616.236 | 0.3199
615.787 | 0.3199
615.338 | 0.3195
614.888 | 0.319
614.439 | 0.3191
613.989 | 0.3192
613.54 | 0.3193
613.091 | 0.3194
612.641 | 0.3203
612.192 | 0.3206
611.742 | 0.3209
611.292 | 0.3204
610.843 | 0.3209
610.393 | 0.3208
609.944 | 0.3209
609.494 | 0.3212
609.044 | 0.322
608.594 | 0.3222
608.145 | 0.3222
607.695 | 0.3219
607.245 | 0.3217
606.795 | 0.3219
606.345 | 0.3218
605.895 | 0.3222
605.446 | 0.3221
604.996 | 0.3223
604.546 | 0.3226
604.096 | 0.3231
603.645 | 0.3229
603.195 | 0.3234
602.745 | 0.3235
602.295 | 0.3238
601.845 | 0.324
601.395 | 0.3243
600.945 | 0.3247
600.494 | 0.3248
600.044 | 0.3243
599.594 | 0.325
599.143 | 0.3251
598.693 | 0.3254
598.243 | 0.3261
597.792 | 0.3269
597.342 | 0.3264
596.891 | 0.3273
596.441 | 0.3276
595.99 | 0.3279
595.54 | 0.328
595.089 | 0.3283
594.639 | 0.3287
594.188 | 0.3284
593.737 | 0.3282
593.287 | 0.3276
592.836 | 0.3278
592.385 | 0.3281
591.934 | 0.3288
591.484 | 0.3294
591.033 | 0.3306
590.582 | 0.3315
590.131 | 0.3308
589.68 | 0.3308
589.229 | 0.3305
588.778 | 0.3304
588.327 | 0.3303
587.876 | 0.33
587.425 | 0.3298
586.974 | 0.3302
586.523 | 0.3307
586.072 | 0.3306
585.621 | 0.3314
585.169 | 0.3315
584.718 | 0.3314
584.267 | 0.3316
583.816 | 0.3323
583.364 | 0.333
582.913 | 0.3338
582.462 | 0.3345
582.01 | 0.3339
581.559 | 0.3326
581.107 | 0.3326
580.656 | 0.3324
580.204 | 0.3323
579.753 | 0.3327
579.301 | 0.3342
578.85 | 0.3344
578.398 | 0.3348
577.946 | 0.3349
577.495 | 0.3353
577.043 | 0.3357
576.591 | 0.3359
576.14 | 0.3364
575.688 | 0.3371
575.236 | 0.3373
574.784 | 0.3376
574.332 | 0.338
573.88 | 0.3381
573.428 | 0.3382
572.977 | 0.3392
572.525 | 0.3399
572.073 | 0.3405
571.621 | 0.3412
571.168 | 0.3418
570.716 | 0.3421
570.264 | 0.342
569.812 | 0.3423
569.36 | 0.3425
568.908 | 0.3431
568.456 | 0.3433
568.003 | 0.3439
567.551 | 0.3441
567.099 | 0.3453
566.646 | 0.345
566.194 | 0.345
565.742 | 0.3459
565.289 | 0.3463
564.837 | 0.3466
564.384 | 0.3478
563.932 | 0.3483
563.479 | 0.3483
563.027 | 0.3485
562.574 | 0.3492
562.121 | 0.3496
561.669 | 0.3503
561.216 | 0.351
560.763 | 0.3512
560.311 | 0.3508
559.858 | 0.3506
559.405 | 0.3505
558.952 | 0.3509
558.499 | 0.3512
558.047 | 0.3522
557.594 | 0.3525
557.141 | 0.353
556.688 | 0.3534
556.235 | 0.3542
555.782 | 0.3544
555.329 | 0.3552
554.876 | 0.3553
554.423 | 0.3555
553.97 | 0.3556
553.516 | 0.3562
553.063 | 0.3561
552.61 | 0.3567
552.157 | 0.3569
551.704 | 0.3572
551.25 | 0.3571
550.797 | 0.3576
550.344 | 0.3582
549.89 | 0.3584
549.437 | 0.3585
548.984 | 0.3584
548.53 | 0.3589
548.077 | 0.3585
547.623 | 0.3589
547.17 | 0.3596
546.716 | 0.3604
546.262 | 0.3602
545.809 | 0.3608
545.355 | 0.3607
544.902 | 0.3607
544.448 | 0.3613
543.994 | 0.3623
543.54 | 0.3622
543.087 | 0.3628
542.633 | 0.3633
542.179 | 0.3633
541.725 | 0.3632
541.271 | 0.3645
540.817 | 0.3645
540.363 | 0.3651
539.909 | 0.3653
539.455 | 0.3654
539.001 | 0.3652
538.547 | 0.3664
538.093 | 0.3662
537.639 | 0.3669
537.185 | 0.3677
536.731 | 0.3686
536.277 | 0.3684
535.822 | 0.3695
535.368 | 0.3706
534.914 | 0.3705
534.46 | 0.3703
534.005 | 0.3706
533.551 | 0.3703
533.097 | 0.3694
532.642 | 0.3705
532.188 | 0.3713
531.733 | 0.372
531.279 | 0.373
530.824 | 0.3745
530.37 | 0.3739
529.915 | 0.375
529.461 | 0.3749
529.006 | 0.3751
528.551 | 0.3746
528.097 | 0.3758
527.642 | 0.3757
527.187 | 0.3766
526.732 | 0.3766
526.278 | 0.3773
525.823 | 0.3776
525.368 | 0.378
524.913 | 0.379
524.458 | 0.3789
524.003 | 0.3795
523.548 | 0.379
523.093 | 0.3786
522.638 | 0.3777
522.183 | 0.3784
521.728 | 0.3787
521.273 | 0.3797
520.818 | 0.3803
520.363 | 0.3809
519.908 | 0.3814
519.452 | 0.3815
518.997 | 0.3821
518.542 | 0.3833
518.087 | 0.3834
517.631 | 0.3833
517.176 | 0.3844
516.721 | 0.3845
516.265 | 0.3842
515.81 | 0.385
515.354 | 0.3864
514.899 | 0.386
514.443 | 0.3858
513.988 | 0.3868
513.532 | 0.3871
513.077 | 0.3867
512.621 | 0.3879
512.165 | 0.3885
511.71 | 0.388
511.254 | 0.3884
510.798 | 0.39
510.343 | 0.3899
509.887 | 0.3906
509.431 | 0.3916
508.975 | 0.3925
508.519 | 0.3921
508.064 | 0.3923
507.608 | 0.3932
507.152 | 0.3938
506.696 | 0.3929
506.24 | 0.3935
505.784 | 0.3945
505.328 | 0.3936
504.872 | 0.394
504.415 | 0.3955
503.959 | 0.396
503.503 | 0.3959
503.047 | 0.3964
502.591 | 0.3961
502.135 | 0.3965
501.678 | 0.3968
501.222 | 0.3972
500.766 | 0.3983
500.309 | 0.399
499.853 | 0.3996
499.397 | 0.3996
498.94 | 0.4004
498.484 | 0.4004
498.027 | 0.4021
497.571 | 0.4028
497.114 | 0.4031
496.658 | 0.4037
496.201 | 0.4047
495.744 | 0.4043
495.288 | 0.4054
494.831 | 0.4065
494.374 | 0.4069
493.918 | 0.4077
493.461 | 0.4076
493.004 | 0.408
492.547 | 0.4083
492.091 | 0.4088
491.634 | 0.4095
491.177 | 0.4103
490.72 | 0.4098
490.263 | 0.4104
489.806 | 0.4111
489.349 | 0.4109
488.892 | 0.4112
488.435 | 0.4115
487.978 | 0.411
487.521 | 0.4113
487.064 | 0.4122
486.606 | 0.415
486.149 | 0.4133
485.692 | 0.4137
485.235 | 0.4136
484.778 | 0.4139
484.32 | 0.4125
483.863 | 0.4149
483.406 | 0.4166
482.948 | 0.4185
482.491 | 0.419
482.033 | 0.4207
481.576 | 0.421
481.118 | 0.4211
480.661 | 0.4207
480.203 | 0.4208
479.746 | 0.4214
479.288 | 0.4213
478.831 | 0.4224
478.373 | 0.4235
477.915 | 0.4246
477.458 | 0.4247
477 | 0.4263
476.542 | 0.4265
476.084 | 0.4274
475.627 | 0.428
475.169 | 0.4282
474.711 | 0.4286
474.253 | 0.4295
473.795 | 0.4304
473.337 | 0.4313
472.879 | 0.4323
472.421 | 0.4325
471.963 | 0.4329
471.505 | 0.4332
471.047 | 0.4332
470.589 | 0.4342
470.131 | 0.4352
469.673 | 0.4366
469.215 | 0.4372
468.756 | 0.4377
468.298 | 0.4375
467.84 | 0.4383
467.382 | 0.4381
466.923 | 0.4386
466.465 | 0.4402
466.007 | 0.4417
465.548 | 0.4419
465.09 | 0.4431
464.631 | 0.4433
464.173 | 0.4433
463.714 | 0.4439
463.256 | 0.4448
462.797 | 0.4452
462.339 | 0.4464
461.88 | 0.4469
461.421 | 0.4476
460.963 | 0.4488
460.504 | 0.4491
460.045 | 0.4499
459.587 | 0.4509
459.128 | 0.4518
458.669 | 0.4525
458.21 | 0.4532
457.751 | 0.4543
457.292 | 0.4554
456.834 | 0.4558
456.375 | 0.4564
455.916 | 0.4573
455.457 | 0.4578
454.998 | 0.4583
454.539 | 0.459
454.08 | 0.4597
453.62 | 0.4602
453.161 | 0.4608
452.702 | 0.4616
452.243 | 0.463
451.784 | 0.4632
451.325 | 0.4638
450.865 | 0.465
450.406 | 0.4656
449.947 | 0.4659
449.487 | 0.4675
449.028 | 0.4686
448.569 | 0.4688
448.109 | 0.4696
447.65 | 0.4708
447.19 | 0.4712
446.731 | 0.4719
446.271 | 0.4729
445.812 | 0.4734
445.352 | 0.4742
444.893 | 0.4754
444.433 | 0.4768
443.973 | 0.4771
443.514 | 0.4781
443.054 | 0.479
442.594 | 0.4802
442.135 | 0.4813
441.675 | 0.4833
441.215 | 0.4845
440.755 | 0.4854
440.295 | 0.4858
439.835 | 0.4862
439.376 | 0.487
438.916 | 0.4876
438.456 | 0.4888
437.996 | 0.4896
437.536 | 0.4904
437.076 | 0.4916
436.615 | 0.4929
436.155 | 0.4937
435.695 | 0.4951
435.235 | 0.4966
434.775 | 0.4975
434.315 | 0.4987
433.854 | 0.5
433.394 | 0.5008
432.934 | 0.5014
432.474 | 0.5023
432.013 | 0.5033
431.553 | 0.5048
431.093 | 0.5056
430.632 | 0.5072
430.172 | 0.5086
429.711 | 0.5089
429.251 | 0.5097
428.79 | 0.5107
428.33 | 0.5114
427.869 | 0.5122
427.408 | 0.5146
426.948 | 0.515
426.487 | 0.5166
426.026 | 0.5181
425.566 | 0.5196
425.105 | 0.5203
424.644 | 0.5228
424.183 | 0.5244
423.723 | 0.5253
423.262 | 0.5265
422.801 | 0.5275
422.34 | 0.5279
421.879 | 0.5294
421.418 | 0.5304
420.957 | 0.5316
420.496 | 0.5337
420.035 | 0.5346
419.574 | 0.5351
419.113 | 0.5382
418.652 | 0.5398
418.191 | 0.5401
417.73 | 0.5422
417.269 | 0.5429
416.807 | 0.5432
416.346 | 0.544
415.885 | 0.5457
415.424 | 0.5469
414.962 | 0.5489
414.501 | 0.5501
414.039 | 0.5527
413.578 | 0.5544
413.117 | 0.556
412.655 | 0.5573
412.194 | 0.5589
411.732 | 0.5597
411.271 | 0.5605
410.809 | 0.5617
410.348 | 0.5634
409.886 | 0.5645
409.424 | 0.566
408.963 | 0.5681
408.501 | 0.5698
408.039 | 0.571
407.578 | 0.5725
407.116 | 0.5735
406.654 | 0.575
406.192 | 0.5763
405.73 | 0.5783
405.269 | 0.5799
404.807 | 0.5817
404.345 | 0.5825
403.883 | 0.5846
403.421 | 0.5854
402.959 | 0.5868
402.497 | 0.5887
402.035 | 0.5908
401.573 | 0.5924
401.111 | 0.5949
400.648 | 0.5964
400.186 | 0.5984
399.724 | 0.5998
399.262 | 0.6009
398.8 | 0.6023
398.337 | 0.604
397.875 | 0.6056
397.413 | 0.6076
396.95 | 0.6094
396.488 | 0.6105
396.026 | 0.6123
395.563 | 0.6128
395.101 | 0.6146
394.638 | 0.616
394.176 | 0.618
393.713 | 0.6195
393.251 | 0.621
392.788 | 0.6226
392.326 | 0.6236
391.863 | 0.625
391.4 | 0.6258
390.938 | 0.6277
390.475 | 0.6278
390.012 | 0.6292
389.549 | 0.6307
389.087 | 0.6316
388.624 | 0.6331
388.161 | 0.6351
387.698 | 0.6362
387.235 | 0.6368
386.772 | 0.6386
386.309 | 0.6396
385.846 | 0.6402
385.383 | 0.6414
384.92 | 0.6422
384.457 | 0.6433
383.994 | 0.6432
383.531 | 0.6449
383.068 | 0.6459
382.605 | 0.6473
382.142 | 0.6491
381.679 | 0.651
381.215 | 0.6525
380.752 | 0.654
380.289 | 0.6549
379.826 | 0.6557
379.362 | 0.6565
378.899 | 0.6563
378.435 | 0.6574
377.972 | 0.6587
377.509 | 0.6593
377.045 | 0.6604
376.582 | 0.6623
376.118 | 0.6634
375.655 | 0.6644
375.191 | 0.6654
374.728 | 0.6667
374.264 | 0.6668
373.8 | 0.6679
373.337 | 0.6689
372.873 | 0.6702
372.409 | 0.6714
371.945 | 0.6729
371.482 | 0.6738
371.018 | 0.6753
370.554 | 0.6762
370.09 | 0.6776
369.626 | 0.6784
369.162 | 0.6796
368.699 | 0.6807
368.235 | 0.6817
367.771 | 0.682
367.307 | 0.6835
366.843 | 0.684
366.378 | 0.6841
365.914 | 0.6854
365.45 | 0.6859
364.986 | 0.6866
364.522 | 0.6891
364.058 | 0.6911
363.594 | 0.692
363.129 | 0.6948
362.665 | 0.6963
362.201 | 0.6965
361.737 | 0.6968
361.272 | 0.6978
360.808 | 0.6982
360.343 | 0.6987
359.879 | 0.7001
359.415 | 0.7019
358.95 | 0.7036
358.486 | 0.7051
358.021 | 0.7077
357.557 | 0.709
357.092 | 0.7103
356.627 | 0.7115
356.163 | 0.7126
355.698 | 0.7138
355.233 | 0.7155
354.769 | 0.717
354.304 | 0.7187
353.839 | 0.7205
353.374 | 0.7223
352.91 | 0.7243
352.445 | 0.7272
351.98 | 0.7293
351.515 | 0.7318
351.05 | 0.7345
350.585 | 0.7365
350.12 | 0.7382
349.655 | 0.7403
349.19 | 0.7427
348.725 | 0.7438
348.26 | 0.7465
347.795 | 0.7487
347.33 | 0.7513
346.865 | 0.7537
346.4 | 0.7569
345.935 | 0.759
345.469 | 0.7615
345.004 | 0.7647
344.539 | 0.7675
344.074 | 0.771
343.608 | 0.7737
343.143 | 0.7769
342.677 | 0.7795
342.212 | 0.7815
341.747 | 0.7825
341.281 | 0.7853
340.816 | 0.7874
340.35 | 0.7901
339.885 | 0.7926
339.419 | 0.7961
338.954 | 0.7993
338.488 | 0.8016
338.022 | 0.8042
337.557 | 0.8074
337.091 | 0.8105
336.625 | 0.8135
336.16 | 0.8169
335.694 | 0.8204
335.228 | 0.8237
334.762 | 0.8275
334.296 | 0.8313
333.831 | 0.8352
333.365 | 0.8386
332.899 | 0.842
332.433 | 0.8446
331.967 | 0.8465
331.501 | 0.8491
331.035 | 0.8515
330.569 | 0.8544
330.103 | 0.8571
329.637 | 0.8605
329.171 | 0.8634
328.705 | 0.8661
328.238 | 0.8688
327.772 | 0.8718
327.306 | 0.874
326.84 | 0.8764
326.373 | 0.8799
325.907 | 0.8831
325.441 | 0.8861
324.975 | 0.889
324.508 | 0.8931
324.042 | 0.8952
323.575 | 0.8981
323.109 | 0.9008
322.642 | 0.9039
322.176 | 0.906
321.709 | 0.9093
321.243 | 0.9118
320.776 | 0.9146
320.31 | 0.9168
319.843 | 0.9195
319.376 | 0.9212
318.91 | 0.9236
318.443 | 0.9247
317.976 | 0.9268
317.51 | 0.9287
317.043 | 0.9304
316.576 | 0.9319
316.109 | 0.9336
315.642 | 0.9341
315.176 | 0.9352
314.709 | 0.9356
314.242 | 0.9355
313.775 | 0.9361
313.308 | 0.9371
312.841 | 0.9359
312.374 | 0.9357
311.907 | 0.9356
311.44 | 0.9355
310.973 | 0.9342
310.505 | 0.934
310.038 | 0.9331
309.571 | 0.931
309.104 | 0.929
308.637 | 0.9286
308.169 | 0.9259
307.702 | 0.9252
307.235 | 0.9247
306.767 | 0.924
306.3 | 0.9217
305.833 | 0.9209
305.365 | 0.9192
304.898 | 0.9174
304.43 | 0.914
303.963 | 0.9119
303.495 | 0.9093
303.028 | 0.9065
302.56 | 0.9044
302.093 | 0.9027
301.625 | 0.901
301.158 | 0.8993
300.69 | 0.8972
300.222 | 0.8944
299.754 | 0.8926
299.287 | 0.89
298.819 | 0.8878
298.351 | 0.8853
297.883 | 0.8834
297.416 | 0.8809
296.948 | 0.8788
296.48 | 0.8759
296.012 | 0.8728
295.544 | 0.8698
295.076 | 0.8674
294.608 | 0.8641
294.14 | 0.8615
293.672 | 0.8596
293.204 | 0.8572
292.736 | 0.8543
292.268 | 0.8519
291.8 | 0.8496
291.331 | 0.8466
290.863 | 0.8445
290.395 | 0.8421
289.927 | 0.8391
289.458 | 0.8371
288.99 | 0.8343
288.522 | 0.8317
288.054 | 0.8291
287.585 | 0.8266
287.117 | 0.8233