## Sheet1
198.145 | 0.58
198.618 | 0
199.091 | -0.06
199.564 | 0.03
200.037 | 0.05
200.51 | 0.08
200.983 | 0.1
201.456 | 0.1
201.929 | 0.11
202.402 | 0.1
202.874 | 0.1
203.347 | 0.09
203.82 | 0.1
204.293 | 0.09
204.766 | 0.08
205.238 | 0.09
205.711 | 0.08
206.184 | 0.09
206.656 | 0.1
207.129 | 0.11
207.602 | 0.1
208.074 | 0.11
208.547 | 0.12
209.019 | 0.12
209.492 | 0.12
209.964 | 0.13
210.437 | 0.14
210.909 | 0.13
211.381 | 0.13
211.854 | 0.13
212.326 | 0.12
212.798 | 0.12
213.271 | 0.11
213.743 | 0.12
214.215 | 0.11
214.688 | 0.11
215.16 | 0.1
215.632 | 0.09
216.104 | 0.1
216.576 | 0.11
217.048 | 0.11
217.52 | 0.11
217.993 | 0.11
218.465 | 0.11
218.937 | 0.1
219.409 | 0.09
219.881 | 0.09
220.352 | 0.1
220.824 | 0.1
221.296 | 0.11
221.768 | 0.1
222.24 | 0.11
222.712 | 0.11
223.184 | 0.1
223.655 | 0.1
224.127 | 0.12
224.599 | 0.11
225.07 | 0.11
225.542 | 0.12
226.014 | 0.12
226.485 | 0.13
226.957 | 0.13
227.429 | 0.14
227.9 | 0.12
228.372 | 0.13
228.843 | 0.12
229.315 | 0.12
229.786 | 0.13
230.257 | 0.14
230.729 | 0.13
231.2 | 0.14
231.672 | 0.15
232.143 | 0.14
232.614 | 0.13
233.086 | 0.13
233.557 | 0.14
234.028 | 0.13
234.499 | 0.13
234.97 | 0.14
235.442 | 0.14
235.913 | 0.13
236.384 | 0.12
236.855 | 0.12
237.326 | 0.12
237.797 | 0.12
238.268 | 0.12
238.739 | 0.13
239.21 | 0.14
239.681 | 0.13
240.152 | 0.13
240.623 | 0.15
241.093 | 0.14
241.564 | 0.14
242.035 | 0.14
242.506 | 0.13
242.977 | 0.13
243.447 | 0.14
243.918 | 0.15
244.389 | 0.15
244.859 | 0.16
245.33 | 0.17
245.801 | 0.17
246.271 | 0.18
246.742 | 0.18
247.212 | 0.18
247.683 | 0.17
248.153 | 0.17
248.624 | 0.17
249.094 | 0.17
249.565 | 0.18
250.035 | 0.17
250.505 | 0.16
250.976 | 0.17
251.446 | 0.16
251.916 | 0.16
252.387 | 0.16
252.857 | 0.18
253.327 | 0.17
253.797 | 0.17
254.267 | 0.2
254.737 | 0.2
255.208 | 0.2
255.678 | 0.21
256.148 | 0.21
256.618 | 0.21
257.088 | 0.22
257.558 | 0.23
258.028 | 0.24
258.498 | 0.25
258.968 | 0.26
259.437 | 0.28
259.907 | 0.29
260.377 | 0.31
260.847 | 0.34
261.317 | 0.36
261.787 | 0.38
262.256 | 0.4
262.726 | 0.44
263.196 | 0.46
263.665 | 0.5
264.135 | 0.53
264.605 | 0.56
265.074 | 0.58
265.544 | 0.58
266.013 | 0.59
266.483 | 0.59
266.952 | 0.59
267.422 | 0.59
267.891 | 0.59
268.361 | 0.6
268.83 | 0.6
269.299 | 0.6
269.769 | 0.6
270.238 | 0.6
270.707 | 0.6
271.177 | 0.6
271.646 | 0.6
272.115 | 0.61
272.584 | 0.61
273.053 | 0.61
273.523 | 0.61
273.992 | 0.61
274.461 | 0.61
274.93 | 0.62
275.399 | 0.62
275.868 | 0.62
276.337 | 0.63
276.806 | 0.63
277.275 | 0.63
277.744 | 0.64
278.213 | 0.64
278.681 | 0.64
279.15 | 0.65
279.619 | 0.65
280.088 | 0.65
280.557 | 0.66
281.025 | 0.66
281.494 | 0.66
281.963 | 0.67
282.432 | 0.67
282.9 | 0.68
283.369 | 0.68
283.837 | 0.69
284.306 | 0.69
284.774 | 0.69
285.243 | 0.7
285.711 | 0.7
286.18 | 0.71
286.648 | 0.71
287.117 | 0.72
287.585 | 0.73
288.054 | 0.73
288.522 | 0.74
288.99 | 0.74
289.458 | 0.75
289.927 | 0.75
290.395 | 0.76
290.863 | 0.76
291.331 | 0.77
291.8 | 0.77
292.268 | 0.78
292.736 | 0.78
293.204 | 0.79
293.672 | 0.79
294.14 | 0.8
294.608 | 0.8
295.076 | 0.81
295.544 | 0.81
296.012 | 0.81
296.48 | 0.82
296.948 | 0.82
297.416 | 0.83
297.883 | 0.83
298.351 | 0.84
298.819 | 0.84
299.287 | 0.84
299.754 | 0.85
300.222 | 0.85
300.69 | 0.86
301.158 | 0.86
301.625 | 0.86
302.093 | 0.86
302.56 | 0.87
303.028 | 0.87
303.495 | 0.87
303.963 | 0.87
304.43 | 0.88
304.898 | 0.88
305.365 | 0.88
305.833 | 0.88
306.3 | 0.88
306.767 | 0.88
307.235 | 0.88
307.702 | 0.88
308.169 | 0.88
308.637 | 0.87
309.104 | 0.87
309.571 | 0.87
310.038 | 0.87
310.505 | 0.86
310.973 | 0.86
311.44 | 0.85
311.907 | 0.85
312.374 | 0.84
312.841 | 0.84
313.308 | 0.83
313.775 | 0.83
314.242 | 0.82
314.709 | 0.81
315.176 | 0.8
315.642 | 0.79
316.109 | 0.78
316.576 | 0.78
317.043 | 0.77
317.51 | 0.76
317.976 | 0.75
318.443 | 0.74
318.91 | 0.73
319.376 | 0.72
319.843 | 0.71
320.31 | 0.7
320.776 | 0.69
321.243 | 0.68
321.709 | 0.67
322.176 | 0.66
322.642 | 0.65
323.109 | 0.64
323.575 | 0.63
324.042 | 0.63
324.508 | 0.62
324.975 | 0.61
325.441 | 0.6
325.907 | 0.59
326.373 | 0.59
326.84 | 0.58
327.306 | 0.57
327.772 | 0.57
328.238 | 0.56
328.705 | 0.55
329.171 | 0.55
329.637 | 0.54
330.103 | 0.53
330.569 | 0.53
331.035 | 0.52
331.501 | 0.52
331.967 | 0.51
332.433 | 0.5
332.899 | 0.5
333.365 | 0.49
333.831 | 0.49
334.296 | 0.48
334.762 | 0.48
335.228 | 0.47
335.694 | 0.47
336.16 | 0.46
336.625 | 0.46
337.091 | 0.46
337.557 | 0.45
338.022 | 0.45
338.488 | 0.44
338.954 | 0.44
339.419 | 0.44
339.885 | 0.43
340.35 | 0.43
340.816 | 0.43
341.281 | 0.42
341.747 | 0.42
342.212 | 0.42
342.677 | 0.41
343.143 | 0.41
343.608 | 0.41
344.074 | 0.41
344.539 | 0.4
345.004 | 0.4
345.469 | 0.4
345.935 | 0.39
346.4 | 0.39
346.865 | 0.39
347.33 | 0.39
347.795 | 0.38
348.26 | 0.38
348.725 | 0.38
349.19 | 0.38
349.655 | 0.37
350.12 | 0.37
350.585 | 0.37
351.05 | 0.37
351.515 | 0.37
351.98 | 0.37
352.445 | 0.36
352.91 | 0.36
353.374 | 0.36
353.839 | 0.36
354.304 | 0.36
354.769 | 0.36
355.233 | 0.35
355.698 | 0.35
356.163 | 0.35
356.627 | 0.35
357.092 | 0.35
357.557 | 0.35
358.021 | 0.35
358.486 | 0.35
358.95 | 0.34
359.415 | 0.34
359.879 | 0.34
360.343 | 0.34
360.808 | 0.34
361.272 | 0.34
361.737 | 0.34
362.201 | 0.34
362.665 | 0.33
363.129 | 0.33
363.594 | 0.33
364.058 | 0.33
364.522 | 0.33
364.986 | 0.33
365.45 | 0.33
365.914 | 0.33
366.378 | 0.33
366.843 | 0.32
367.307 | 0.32
367.771 | 0.32
368.235 | 0.32
368.699 | 0.32
369.162 | 0.32
369.626 | 0.32
370.09 | 0.32
370.554 | 0.31
371.018 | 0.31
371.482 | 0.31
371.945 | 0.31
372.409 | 0.31
372.873 | 0.31
373.337 | 0.31
373.8 | 0.31
374.264 | 0.3
374.728 | 0.3
375.191 | 0.3
375.655 | 0.3
376.118 | 0.3
376.582 | 0.3
377.045 | 0.3
377.509 | 0.29
377.972 | 0.29
378.435 | 0.29
378.899 | 0.29
379.362 | 0.29
379.826 | 0.29
380.289 | 0.28
380.752 | 0.28
381.215 | 0.28
381.679 | 0.28
382.142 | 0.28
382.605 | 0.28
383.068 | 0.28
383.531 | 0.28
383.994 | 0.27
384.457 | 0.27
384.92 | 0.27
385.383 | 0.27
385.846 | 0.27
386.309 | 0.27
386.772 | 0.27
387.235 | 0.26
387.698 | 0.26
388.161 | 0.26
388.624 | 0.26
389.087 | 0.25
389.549 | 0.25
390.012 | 0.25
390.475 | 0.25
390.938 | 0.25
391.4 | 0.25
391.863 | 0.24
392.326 | 0.24
392.788 | 0.24
393.251 | 0.24
393.713 | 0.24
394.176 | 0.24
394.638 | 0.23
395.101 | 0.23
395.563 | 0.23
396.026 | 0.23
396.488 | 0.22
396.95 | 0.22
397.413 | 0.22
397.875 | 0.22
398.337 | 0.22
398.8 | 0.22
399.262 | 0.22
399.724 | 0.21
400.186 | 0.21
400.648 | 0.21
401.111 | 0.21
401.573 | 0.21
402.035 | 0.21
402.497 | 0.2
402.959 | 0.2
403.421 | 0.2
403.883 | 0.2
404.345 | 0.2
404.807 | 0.2
405.269 | 0.2
405.73 | 0.19
406.192 | 0.19
406.654 | 0.19
407.116 | 0.19
407.578 | 0.19
408.039 | 0.19
408.501 | 0.19
408.963 | 0.19
409.424 | 0.18
409.886 | 0.18
410.348 | 0.18
410.809 | 0.18
411.271 | 0.18
411.732 | 0.18
412.194 | 0.18
412.655 | 0.18
413.117 | 0.18
413.578 | 0.17
414.039 | 0.17
414.501 | 0.17
414.962 | 0.17
415.424 | 0.17
415.885 | 0.17
416.346 | 0.17
416.807 | 0.17
417.269 | 0.17
417.73 | 0.17
418.191 | 0.16
418.652 | 0.16
419.113 | 0.16
419.574 | 0.16
420.035 | 0.16
420.496 | 0.16
420.957 | 0.16
421.418 | 0.16
421.879 | 0.16
422.34 | 0.16
422.801 | 0.16
423.262 | 0.15
423.723 | 0.15
424.183 | 0.15
424.644 | 0.15
425.105 | 0.15
425.566 | 0.15
426.026 | 0.15
426.487 | 0.15
426.948 | 0.15
427.408 | 0.15
427.869 | 0.15
428.33 | 0.15
428.79 | 0.15
429.251 | 0.14
429.711 | 0.14
430.172 | 0.14
430.632 | 0.14
431.093 | 0.14
431.553 | 0.14
432.013 | 0.14
432.474 | 0.14
432.934 | 0.14
433.394 | 0.14
433.854 | 0.14
434.315 | 0.14
434.775 | 0.14
435.235 | 0.14
435.695 | 0.14
436.155 | 0.14
436.615 | 0.13
437.076 | 0.13
437.536 | 0.13
437.996 | 0.13
438.456 | 0.13
438.916 | 0.13
439.376 | 0.13
439.835 | 0.13
440.295 | 0.13
440.755 | 0.13
441.215 | 0.13
441.675 | 0.13
442.135 | 0.13
442.594 | 0.13
443.054 | 0.13
443.514 | 0.13
443.973 | 0.13
444.433 | 0.13
444.893 | 0.13
445.352 | 0.12
445.812 | 0.12
446.271 | 0.12
446.731 | 0.12
447.19 | 0.12
447.65 | 0.12
448.109 | 0.12
448.569 | 0.12
449.028 | 0.12
449.487 | 0.12
449.947 | 0.12
450.406 | 0.12
450.865 | 0.12
451.325 | 0.12
451.784 | 0.12
452.243 | 0.12
452.702 | 0.12
453.161 | 0.12
453.62 | 0.12
454.08 | 0.12
454.539 | 0.11
454.998 | 0.11
455.457 | 0.11
455.916 | 0.11
456.375 | 0.11
456.834 | 0.11
457.292 | 0.11
457.751 | 0.11
458.21 | 0.11
458.669 | 0.11
459.128 | 0.11
459.587 | 0.11
460.045 | 0.11
460.504 | 0.11
460.963 | 0.11
461.421 | 0.11
461.88 | 0.11
462.339 | 0.11
462.797 | 0.11
463.256 | 0.11
463.714 | 0.11
464.173 | 0.11
464.631 | 0.11
465.09 | 0.11
465.548 | 0.11
466.007 | 0.11
466.465 | 0.1
466.923 | 0.1
467.382 | 0.1
467.84 | 0.1
468.298 | 0.1
468.756 | 0.1
469.215 | 0.1
469.673 | 0.1
470.131 | 0.1
470.589 | 0.1
471.047 | 0.1
471.505 | 0.1
471.963 | 0.1
472.421 | 0.1
472.879 | 0.1
473.337 | 0.1
473.795 | 0.1
474.253 | 0.1
474.711 | 0.1
475.169 | 0.1
475.627 | 0.1
476.084 | 0.1
476.542 | 0.1
477 | 0.1
477.458 | 0.1
477.915 | 0.1
478.373 | 0.1
478.831 | 0.1
479.288 | 0.1
479.746 | 0.1
480.203 | 0.1
480.661 | 0.1
481.118 | 0.09
481.576 | 0.09
482.033 | 0.09
482.491 | 0.09
482.948 | 0.09
483.406 | 0.09
483.863 | 0.09
484.32 | 0.09
484.778 | 0.09
485.235 | 0.09
485.692 | 0.09
486.149 | 0.09
486.606 | 0.09
487.064 | 0.09
487.521 | 0.09
487.978 | 0.09
488.435 | 0.09
488.892 | 0.09
489.349 | 0.09
489.806 | 0.09
490.263 | 0.09
490.72 | 0.09
491.177 | 0.09
491.634 | 0.09
492.091 | 0.09
492.547 | 0.09
493.004 | 0.09
493.461 | 0.09
493.918 | 0.09
494.374 | 0.09
494.831 | 0.09
495.288 | 0.09
495.744 | 0.08
496.201 | 0.08
496.658 | 0.08
497.114 | 0.08
497.571 | 0.08
498.027 | 0.08
498.484 | 0.08
498.94 | 0.08
499.397 | 0.08
499.853 | 0.08
500.309 | 0.08
500.766 | 0.08
501.222 | 0.08
501.678 | 0.08
502.135 | 0.08
502.591 | 0.08
503.047 | 0.08
503.503 | 0.08
503.959 | 0.08
504.415 | 0.08
504.872 | 0.08
505.328 | 0.08
505.784 | 0.08
506.24 | 0.08
506.696 | 0.08
507.152 | 0.08
507.608 | 0.08
508.064 | 0.08
508.519 | 0.08
508.975 | 0.08
509.431 | 0.08
509.887 | 0.08
510.343 | 0.08
510.798 | 0.08
511.254 | 0.08
511.71 | 0.08
512.165 | 0.08
512.621 | 0.08
513.077 | 0.08
513.532 | 0.08
513.988 | 0.08
514.443 | 0.08
514.899 | 0.08
515.354 | 0.08
515.81 | 0.07
516.265 | 0.08
516.721 | 0.08
517.176 | 0.07
517.631 | 0.07
518.087 | 0.07
518.542 | 0.07
518.997 | 0.07
519.452 | 0.07
519.908 | 0.07
520.363 | 0.07
520.818 | 0.07
521.273 | 0.07
521.728 | 0.07
522.183 | 0.07
522.638 | 0.07
523.093 | 0.07
523.548 | 0.07
524.003 | 0.07
524.458 | 0.07
524.913 | 0.07
525.368 | 0.07
525.823 | 0.07
526.278 | 0.07
526.732 | 0.07
527.187 | 0.07
527.642 | 0.07
528.097 | 0.07
528.551 | 0.07
529.006 | 0.07
529.461 | 0.07
529.915 | 0.07
530.37 | 0.07
530.824 | 0.07
531.279 | 0.07
531.733 | 0.07
532.188 | 0.07
532.642 | 0.07
533.097 | 0.07
533.551 | 0.07
534.005 | 0.07
534.46 | 0.07
534.914 | 0.07
535.368 | 0.07
535.822 | 0.07
536.277 | 0.07
536.731 | 0.07
537.185 | 0.07
537.639 | 0.07
538.093 | 0.07
538.547 | 0.07
539.001 | 0.07
539.455 | 0.07
539.909 | 0.06
540.363 | 0.07
540.817 | 0.06
541.271 | 0.06
541.725 | 0.06
542.179 | 0.07
542.633 | 0.06
543.087 | 0.06
543.54 | 0.06
543.994 | 0.06
544.448 | 0.06
544.902 | 0.06
545.355 | 0.06
545.809 | 0.06
546.262 | 0.06
546.716 | 0.06
547.17 | 0.06
547.623 | 0.06
548.077 | 0.06
548.53 | 0.06
548.984 | 0.06
549.437 | 0.06
549.89 | 0.06
550.344 | 0.06
550.797 | 0.06
551.25 | 0.06
551.704 | 0.06
552.157 | 0.06
552.61 | 0.06
553.063 | 0.06
553.516 | 0.06
553.97 | 0.06
554.423 | 0.06
554.876 | 0.06
555.329 | 0.06
555.782 | 0.06
556.235 | 0.06
556.688 | 0.06
557.141 | 0.06
557.594 | 0.06
558.047 | 0.06
558.499 | 0.06
558.952 | 0.06
559.405 | 0.06
559.858 | 0.06
560.311 | 0.06
560.763 | 0.06
561.216 | 0.06
561.669 | 0.06
562.121 | 0.06
562.574 | 0.06
563.027 | 0.06
563.479 | 0.06
563.932 | 0.06
564.384 | 0.06
564.837 | 0.06
565.289 | 0.06
565.742 | 0.06
566.194 | 0.06
566.646 | 0.06
567.099 | 0.06
567.551 | 0.06
568.003 | 0.06
568.456 | 0.06
568.908 | 0.06
569.36 | 0.06
569.812 | 0.06
570.264 | 0.06
570.716 | 0.06
571.168 | 0.05
571.621 | 0.05
572.073 | 0.05
572.525 | 0.05
572.977 | 0.05
573.428 | 0.05
573.88 | 0.05
574.332 | 0.05
574.784 | 0.05
575.236 | 0.05
575.688 | 0.05
576.14 | 0.05
576.591 | 0.05
577.043 | 0.05
577.495 | 0.05
577.946 | 0.05
578.398 | 0.05
578.85 | 0.05
579.301 | 0.05
579.753 | 0.05
580.204 | 0.05
580.656 | 0.05
581.107 | 0.05
581.559 | 0.05
582.01 | 0.05
582.462 | 0.05
582.913 | 0.05
583.364 | 0.05
583.816 | 0.05
584.267 | 0.05
584.718 | 0.05
585.169 | 0.05
585.621 | 0.05
586.072 | 0.05
586.523 | 0.05
586.974 | 0.05
587.425 | 0.05
587.876 | 0.05
588.327 | 0.05
588.778 | 0.05
589.229 | 0.05
589.68 | 0.05
590.131 | 0.05
590.582 | 0.05
591.033 | 0.05
591.484 | 0.05
591.934 | 0.05
592.385 | 0.05
592.836 | 0.05
593.287 | 0.05
593.737 | 0.05
594.188 | 0.05
594.639 | 0.05
595.089 | 0.05
595.54 | 0.05
595.99 | 0.05
596.441 | 0.05
596.891 | 0.05
597.342 | 0.05
597.792 | 0.05
598.243 | 0.05
598.693 | 0.05
599.143 | 0.05
599.594 | 0.05
600.044 | 0.05
600.494 | 0.05
600.945 | 0.05
601.395 | 0.05
601.845 | 0.05
602.295 | 0.05
602.745 | 0.05
603.195 | 0.05
603.645 | 0.05
604.096 | 0.05
604.546 | 0.05
604.996 | 0.05
605.446 | 0.05
605.895 | 0.05
606.345 | 0.05
606.795 | 0.05
607.245 | 0.05
607.695 | 0.05
608.145 | 0.05
608.594 | 0.05
609.044 | 0.05
609.494 | 0.05
609.944 | 0.05
610.393 | 0.05
610.843 | 0.05
611.292 | 0.04
611.742 | 0.05
612.192 | 0.04
612.641 | 0.04
613.091 | 0.04
613.54 | 0.04
613.989 | 0.04
614.439 | 0.04
614.888 | 0.04
615.338 | 0.04
615.787 | 0.04
616.236 | 0.04
616.685 | 0.04
617.135 | 0.04
617.584 | 0.04
618.033 | 0.04
618.482 | 0.04
618.931 | 0.04
619.38 | 0.04
619.829 | 0.04
620.278 | 0.04
620.727 | 0.04
621.176 | 0.04
621.625 | 0.04
622.074 | 0.04
622.523 | 0.04
622.972 | 0.04
623.421 | 0.04
623.87 | 0.04
624.319 | 0.04
624.767 | 0.04
625.216 | 0.04
625.665 | 0.04
626.113 | 0.04
626.562 | 0.04
627.011 | 0.04
627.459 | 0.04
627.908 | 0.04
628.356 | 0.04
628.805 | 0.04
629.253 | 0.04
629.702 | 0.04
630.15 | 0.04
630.598 | 0.04
631.047 | 0.04
631.495 | 0.04
631.943 | 0.04
632.392 | 0.04
632.84 | 0.04
633.288 | 0.04
633.736 | 0.04
634.184 | 0.04
634.633 | 0.04
635.081 | 0.04
635.529 | 0.04
635.977 | 0.04
636.425 | 0.04
636.873 | 0.04
637.321 | 0.04
637.769 | 0.04
638.217 | 0.04
638.664 | 0.04
639.112 | 0.04
639.56 | 0.04
640.008 | 0.04
640.456 | 0.04
640.903 | 0.04
641.351 | 0.04
641.799 | 0.04
642.246 | 0.04
642.694 | 0.04
643.142 | 0.04
643.589 | 0.04
644.037 | 0.04
644.484 | 0.04
644.932 | 0.04
645.379 | 0.04
645.826 | 0.04
646.274 | 0.04
646.721 | 0.04
647.169 | 0.04
647.616 | 0.04
648.063 | 0.04
648.51 | 0.04
648.958 | 0.04
649.405 | 0.04
649.852 | 0.04
650.299 | 0.04
650.746 | 0.04
651.193 | 0.04
651.64 | 0.04
652.087 | 0.04
652.534 | 0.04
652.981 | 0.04
653.428 | 0.02
653.875 | 0.02
654.322 | 0.01
654.769 | 0.01
655.216 | 0.01
655.662 | 0.02
656.109 | 0.02
656.556 | 0.04
657.003 | 0.04
657.449 | 0.04
657.896 | 0.04
658.342 | 0.04
658.789 | 0.04
659.236 | 0.04
659.682 | 0.04
660.129 | 0.04
660.575 | 0.04
661.022 | 0.04
661.468 | 0.04
661.914 | 0.04
662.361 | 0.04
662.807 | 0.04
663.253 | 0.04
663.7 | 0.04
664.146 | 0.04
664.592 | 0.04
665.038 | 0.04
665.484 | 0.04
665.931 | 0.04
666.377 | 0.04
666.823 | 0.04
667.269 | 0.04
667.715 | 0.04
668.161 | 0.04
668.607 | 0.04
669.053 | 0.04
669.499 | 0.04
669.944 | 0.04
670.39 | 0.04
670.836 | 0.04
671.282 | 0.04
671.728 | 0.04
672.173 | 0.04
672.619 | 0.04
673.065 | 0.04
673.51 | 0.04
673.956 | 0.04
674.401 | 0.03
674.847 | 0.04
675.293 | 0.03
675.738 | 0.03
676.184 | 0.03
676.629 | 0.03
677.074 | 0.03
677.52 | 0.03
677.965 | 0.03
678.41 | 0.03
678.856 | 0.03
679.301 | 0.03
679.746 | 0.03
680.191 | 0.03
680.637 | 0.03
681.082 | 0.03
681.527 | 0.03
681.972 | 0.03
682.417 | 0.03
682.862 | 0.03
683.307 | 0.03
683.752 | 0.03
684.197 | 0.03
684.642 | 0.03
685.087 | 0.03
685.532 | 0.03
685.976 | 0.03
686.421 | 0.03
686.866 | 0.03
687.311 | 0.03
687.755 | 0.03
688.2 | 0.03
688.645 | 0.03
689.089 | 0.03
689.534 | 0.03
689.979 | 0.03
690.423 | 0.03
690.868 | 0.03
691.312 | 0.03
691.757 | 0.03
692.201 | 0.03
692.645 | 0.03
693.09 | 0.03
693.534 | 0.03
693.978 | 0.03
694.423 | 0.03
694.867 | 0.03
695.311 | 0.03
695.755 | 0.03
696.2 | 0.03
696.644 | 0.03
697.088 | 0.03
697.532 | 0.03
697.976 | 0.03
698.42 | 0.03
698.864 | 0.03
699.308 | 0.03
699.752 | 0.03
700.196 | 0.03
700.64 | 0.03
701.083 | 0.03
701.527 | 0.03
701.971 | 0.03
702.415 | 0.03
702.859 | 0.03
703.302 | 0.03
703.746 | 0.03
704.19 | 0.03
704.633 | 0.03
705.077 | 0.03
705.52 | 0.03
705.964 | 0.03
706.407 | 0.03
706.851 | 0.03
707.294 | 0.03
707.738 | 0.03
708.181 | 0.03
708.624 | 0.03
709.068 | 0.03
709.511 | 0.03
709.954 | 0.03
710.398 | 0.03
710.841 | 0.03
711.284 | 0.03
711.727 | 0.03
712.17 | 0.03
712.613 | 0.03
713.056 | 0.03
713.499 | 0.03
713.942 | 0.03
714.385 | 0.03
714.828 | 0.03
715.271 | 0.03
715.714 | 0.03
716.157 | 0.03
716.6 | 0.03
717.043 | 0.03
717.485 | 0.03
717.928 | 0.03
718.371 | 0.03
718.813 | 0.03
719.256 | 0.03
719.699 | 0.03
720.141 | 0.03
720.584 | 0.03
721.026 | 0.03
721.469 | 0.03
721.911 | 0.03
722.354 | 0.03
722.796 | 0.03
723.239 | 0.03
723.681 | 0.03
724.123 | 0.03
724.566 | 0.03
725.008 | 0.03
725.45 | 0.03
725.892 | 0.03
726.334 | 0.03
726.777 | 0.03
727.219 | 0.03
727.661 | 0.03
728.103 | 0.03
728.545 | 0.03
728.987 | 0.03
729.429 | 0.03
729.871 | 0.03
730.313 | 0.03
730.755 | 0.03
731.197 | 0.03
731.638 | 0.03
732.08 | 0.03
732.522 | 0.03
732.964 | 0.03
733.405 | 0.03
733.847 | 0.03
734.289 | 0.03
734.73 | 0.03
735.172 | 0.03
735.614 | 0.03
736.055 | 0.03
736.497 | 0.03
736.938 | 0.03
737.38 | 0.03
737.821 | 0.03
738.262 | 0.03
738.704 | 0.03
739.145 | 0.03
739.586 | 0.03
740.028 | 0.03
740.469 | 0.03
740.91 | 0.03
741.351 | 0.03
741.792 | 0.03
742.233 | 0.03
742.675 | 0.03
743.116 | 0.03
743.557 | 0.03
743.998 | 0.03
744.439 | 0.03
744.88 | 0.03
745.321 | 0.03
745.761 | 0.03
746.202 | 0.03
746.643 | 0.03
747.084 | 0.03
747.525 | 0.03
747.965 | 0.03
748.406 | 0.03
748.847 | 0.03
749.287 | 0.03
749.728 | 0.03
750.169 | 0.03
750.609 | 0.03
751.05 | 0.03
751.49 | 0.03
751.931 | 0.03
752.371 | 0.03
752.812 | 0.03
753.252 | 0.03
753.692 | 0.03
754.133 | 0.03
754.573 | 0.03
755.013 | 0.03
755.454 | 0.03
755.894 | 0.03
756.334 | 0.03
756.774 | 0.03
757.214 | 0.03
757.654 | 0.03
758.094 | 0.03
758.534 | 0.03
758.974 | 0.03
759.414 | 0.03
759.854 | 0.03
760.294 | 0.03
760.734 | 0.03
761.174 | 0.03
761.614 | 0.02
762.054 | 0.03
762.493 | 0.02
762.933 | 0.02
763.373 | 0.02
763.812 | 0.02
764.252 | 0.02
764.692 | 0.02
765.131 | 0.03
765.571 | 0.03
766.01 | 0.03
766.45 | 0.02
766.889 | 0.02
767.329 | 0.02
767.768 | 0.02
768.208 | 0.02
768.647 | 0.02
769.086 | 0.02
769.526 | 0.02
769.965 | 0.02
770.404 | 0.02
770.843 | 0.02
771.282 | 0.02
771.722 | 0.02
772.161 | 0.02
772.6 | 0.02
773.039 | 0.02
773.478 | 0.02
773.917 | 0.02
774.356 | 0.02
774.795 | 0.02
775.234 | 0.02
775.672 | 0.02
776.111 | 0.02
776.55 | 0.02
776.989 | 0.02
777.428 | 0.02
777.866 | 0.02
778.305 | 0.02
778.744 | 0.02
779.182 | 0.02
779.621 | 0.02
780.06 | 0.02
780.498 | 0.02
780.937 | 0.02
781.375 | 0.02
781.814 | 0.02
782.252 | 0.02
782.69 | 0.02
783.129 | 0.02
783.567 | 0.02
784.005 | 0.02
784.444 | 0.02
784.882 | 0.02
785.32 | 0.02
785.758 | 0.02
786.196 | 0.02
786.635 | 0.02
787.073 | 0.02
787.511 | 0.02
787.949 | 0.02
788.387 | 0.02
788.825 | 0.02
789.263 | 0.02
789.701 | 0.02
790.139 | 0.02
790.576 | 0.02
791.014 | 0.02
791.452 | 0.02
791.89 | 0.02
792.328 | 0.02
792.765 | 0.02
793.203 | 0.02
793.641 | 0.02
794.078 | 0.02
794.516 | 0.02
794.953 | 0.02
795.391 | 0.02
795.828 | 0.02
796.266 | 0.02
796.703 | 0.02
797.141 | 0.02
797.578 | 0.02
798.015 | 0.02
798.453 | 0.02
798.89 | 0.02
799.327 | 0.02
799.765 | 0.02
800.202 | 0.02
800.639 | 0.02
801.076 | 0.02
801.513 | 0.02
801.95 | 0.02
802.387 | 0.02
802.824 | 0.02
803.261 | 0.02
803.698 | 0.02
804.135 | 0.02
804.572 | 0.02
805.009 | 0.02
805.446 | 0.02
805.883 | 0.02
806.319 | 0.02
806.756 | 0.02
807.193 | 0.02
807.629 | 0.02
808.066 | 0.02
808.503 | 0.02
808.939 | 0.02
809.376 | 0.02
809.812 | 0.02
810.249 | 0.02
810.685 | 0.02
811.122 | 0.02
811.558 | 0.02
811.995 | 0.02
812.431 | 0.02
812.867 | 0.02
813.304 | 0.02
813.74 | 0.02
814.176 | 0.02
814.612 | 0.02
815.049 | 0.02
815.485 | 0.02
815.921 | 0.02
816.357 | 0.02
816.793 | 0.02
817.229 | 0.02
817.665 | 0.02
818.101 | 0.02
818.537 | 0.02
818.973 | 0.02
819.409 | 0.02
819.845 | 0.02
820.28 | 0.02
820.716 | 0.02
821.152 | 0.02
821.588 | 0.02
822.023 | 0.02
822.459 | 0.02
822.895 | 0.02
823.33 | 0.02
823.766 | 0.02
824.201 | 0.02
824.637 | 0.02
825.072 | 0.02
825.508 | 0.02
825.943 | 0.02
826.379 | 0.02
826.814 | 0.02
827.249 | 0.02
827.685 | 0.02
828.12 | 0.02
828.555 | 0.02
828.99 | 0.02
829.425 | 0.02
829.861 | 0.02
830.296 | 0.02
830.731 | 0.02
831.166 | 0.02
831.601 | 0.02
832.036 | 0.02
832.471 | 0.02
832.906 | 0.02
833.341 | 0.02
833.776 | 0.02
834.21 | 0.02
834.645 | 0.02
835.08 | 0.02
835.515 | 0.02
835.949 | 0.02
836.384 | 0.02
836.819 | 0.02
837.253 | 0.02
837.688 | 0.02
838.123 | 0.02
838.557 | 0.02
838.992 | 0.02
839.426 | 0.02
839.861 | 0.02
840.295 | 0.02
840.729 | 0.02
841.164 | 0.02
841.598 | 0.02
842.032 | 0.02
842.467 | 0.02
842.901 | 0.02
843.335 | 0.02
843.769 | 0.02
844.203 | 0.02
844.637 | 0.02
845.072 | 0.02
845.506 | 0.02
845.94 | 0.02
846.374 | 0.02
846.808 | 0.02
847.242 | 0.02
847.675 | 0.02
848.109 | 0.02
848.543 | 0.02
848.977 | 0.02
849.411 | 0.02
849.844 | 0.02
850.278 | 0.02
850.712 | 0.02
851.146 | 0.02
851.579 | 0.02
852.013 | 0.02
852.446 | 0.02
852.88 | 0.02
853.313 | 0.02
853.747 | 0.02
854.18 | 0.02
854.614 | 0.02
855.047 | 0.02
855.48 | 0.02
855.914 | 0.02
856.347 | 0.02
856.78 | 0.02
857.214 | 0.02
857.647 | 0.02
858.08 | 0.02
858.513 | 0.02
858.946 | 0.02
859.379 | 0.02
859.812 | 0.02
860.245 | 0.02
860.678 | 0.02
861.111 | 0.02
861.544 | 0.02
861.977 | 0.02
862.41 | 0.02
862.843 | 0.02
863.275 | 0.02
863.708 | 0.02
864.141 | 0.02
864.574 | 0.02
865.006 | 0.02
865.439 | 0.02
865.872 | 0.02
866.304 | 0.02
866.737 | 0.02
867.169 | 0.02
867.602 | 0.02
868.034 | 0.02
868.467 | 0.02
868.899 | 0.02
869.331 | 0.02
869.764 | 0.02
870.196 | 0.02
870.628 | 0.02
871.061 | 0.02
871.493 | 0.02
871.925 | 0.02
872.357 | 0.02
872.789 | 0.02
873.221 | 0.02
873.653 | 0.02
874.086 | 0.02
874.518 | 0.02
874.949 | 0.02
875.381 | 0.02
875.813 | 0.02
876.245 | 0.02
876.677 | 0.02
877.109 | 0.02
877.541 | 0.02
877.972 | 0.02
878.404 | 0.02
878.836 | 0.02
879.267 | 0.02
879.699 | 0.02
880.131 | 0.02
880.562 | 0.02
880.994 | 0.02
881.425 | 0.02
881.857 | 0.02
882.288 | 0.02
882.72 | 0.02
883.151 | 0.02
883.582 | 0.02
884.014 | 0.02
884.445 | 0.02
884.876 | 0.02
885.308 | 0.02
885.739 | 0.02
886.17 | 0.02
886.601 | 0.02
887.032 | 0.02
887.463 | 0.02
887.894 | 0.02
888.325 | 0.02
888.756 | 0.02
889.187 | 0.02
889.618 | 0.02
890.049 | 0.02
890.48 | 0.02
890.911 | 0.02
891.342 | 0.02
891.772 | 0.02
892.203 | 0.02
892.634 | 0.02
893.064 | 0.02
893.495 | 0.02
893.926 | 0.02
894.356 | 0.02
894.787 | 0.02
895.217 | 0.02
895.648 | 0.02
896.078 | 0.02
896.509 | 0.02
896.939 | 0.02
897.369 | 0.02
897.8 | 0.02
898.23 | 0.02
898.66 | 0.02
899.091 | 0.02
899.521 | 0.02
899.951 | 0.02
900.381 | 0.02
900.811 | 0.02
901.241 | 0.02
901.671 | 0.02
902.101 | 0.02
902.531 | 0.02
902.961 | 0.02
903.391 | 0.02
903.821 | 0.02
904.251 | 0.02
904.681 | 0.02
905.111 | 0.02
905.54 | 0.02
905.97 | 0.02
906.4 | 0.02
906.83 | 0.02
907.259 | 0.02
907.689 | 0.02
908.118 | 0.02
908.548 | 0.02
908.978 | 0.02
909.407 | 0.02
909.836 | 0.02
910.266 | 0.02
910.695 | 0.02
911.125 | 0.02
911.554 | 0.02
911.983 | 0.02
912.413 | 0.02
912.842 | 0.02
913.271 | 0.02
913.7 | 0.02
914.129 | 0.02
914.559 | 0.02
914.988 | 0.02
915.417 | 0.02
915.846 | 0.02
916.275 | 0.02
916.704 | 0.02
917.133 | 0.02
917.562 | 0.02
917.99 | 0.02
918.419 | 0.02
918.848 | 0.02
919.277 | 0.02
919.706 | 0.01
920.134 | 0.01
920.563 | 0.01
920.992 | 0.01
921.42 | 0.01
921.849 | 0.01
922.277 | 0.01
922.706 | 0.01
923.134 | 0.01
923.563 | 0.02
923.991 | 0.01
924.42 | 0.02
924.848 | 0.01
925.276 | 0.01
925.705 | 0.01
926.133 | 0.01
926.561 | 0.01
926.989 | 0.01
927.418 | 0.01
927.846 | 0.01
928.274 | 0.01
928.702 | 0.01
929.13 | 0.01
929.558 | 0.01
929.986 | 0.01
930.414 | 0.01
930.842 | 0.01
931.27 | 0.01
931.698 | 0.02
932.126 | 0.01
932.553 | 0.02
932.981 | 0.02
933.409 | 0.02
933.837 | 0.01
934.264 | 0.02
934.692 | 0.01
935.12 | 0.01
935.547 | 0.01
935.975 | 0.01
936.402 | 0.01
936.83 | 0.01
937.257 | 0.01
937.685 | 0.01
938.112 | 0.01
938.539 | 0.01
938.967 | 0.01
939.394 | 0.01
939.821 | 0.01
940.249 | 0.01
940.676 | 0.01
941.103 | 0.01
941.53 | 0.01
941.957 | 0.01
942.384 | 0.01
942.811 | 0.01
943.238 | 0.01
943.665 | 0.01
944.092 | 0.01
944.519 | 0.01
944.946 | 0.01
945.373 | 0.01
945.8 | 0.01
946.227 | 0.01
946.653 | 0.01
947.08 | 0.01
947.507 | 0.01
947.934 | 0.01
948.36 | 0.01
948.787 | 0.01
949.213 | 0.01
949.64 | 0.01
950.067 | 0.01
950.493 | 0.01
950.919 | 0.01
951.346 | 0.01
951.772 | 0.01
952.199 | 0.01
952.625 | 0.01
953.051 | 0.01
953.478 | 0.01
953.904 | 0.01
954.33 | 0.01
954.756 | 0.01
955.182 | 0.01
955.608 | 0.01
956.034 | 0.01
956.461 | 0.01
956.887 | 0.01
957.313 | 0.01
957.738 | 0.01
958.164 | 0.01
958.59 | 0.01
959.016 | 0.01
959.442 | 0.01
959.868 | 0.01
960.294 | 0.01
960.719 | 0.01
961.145 | 0.01
961.571 | 0.01
961.996 | 0.01
962.422 | 0.01
962.847 | 0.01
963.273 | 0.01
963.698 | 0.01
964.124 | 0.01
964.549 | 0.01
964.975 | 0.01
965.4 | 0.01
965.826 | 0.01
966.251 | 0.01
966.676 | 0.01
967.101 | 0.01
967.527 | 0.01
967.952 | 0.01
968.377 | 0.01
968.802 | 0.01
969.227 | 0.01
969.652 | 0.01
970.077 | 0.01
970.502 | 0.01
970.927 | 0.01
971.352 | 0.01
971.777 | 0.01
972.202 | 0.01
972.627 | 0.01
973.052 | 0.01
973.476 | 0.01
973.901 | 0.01
974.326 | 0.01
974.751 | 0.01
975.175 | 0.01
975.6 | 0.01
976.024 | 0.01
976.449 | 0.01
976.873 | 0.01
977.298 | 0.01
977.722 | 0.01
978.147 | 0.01
978.571 | 0.01
978.996 | 0.01
979.42 | 0.01
979.844 | 0.01
980.269 | 0.01
980.693 | 0.01
981.117 | 0.01
981.541 | 0.01
981.965 | 0.01
982.389 | 0.01
982.813 | 0.01
983.238 | 0.01
983.662 | 0.01
984.086 | 0.01
984.509 | 0.01
984.933 | 0.01
985.357 | 0.01
985.781 | 0.01
986.205 | 0.01
986.629 | 0.01
987.053 | 0.01
987.476 | 0.01
987.9 | 0.01
988.324 | 0.01
988.747 | 0.01
989.171 | 0.01
989.594 | 0.01
990.018 | 0.01
990.441 | 0.01
990.865 | 0.01
991.288 | 0.01
991.712 | 0.01
992.135 | 0.01
992.558 | 0.01
992.982 | 0.01
993.405 | 0.01
993.828 | 0.01
994.252 | 0.01
994.675 | 0.01
995.098 | 0.01
995.521 | 0.01
995.944 | 0.01
996.367 | 0.01
996.79 | 0.01
997.213 | 0.01
997.636 | 0.01
998.059 | 0.01
998.482 | 0.01
998.905 | 0.01
999.328 | 0.01
999.75 | 0.01
1000.173 | 0.01
1000.596 | 0.01
1001.019 | 0.01
1001.441 | 0.01
1001.864 | 0.01
1002.287 | 0.01
1002.709 | 0.01
1003.132 | 0.01
1003.554 | 0.01
1003.977 | 0.01
1004.399 | 0.01
1004.822 | 0.01
1005.244 | 0.01
1005.666 | 0.01
1006.089 | 0.01
1006.511 | 0.01
1006.933 | 0.01
1007.355 | 0.01
1007.778 | 0.01
1008.2 | 0.01
1008.622 | 0.01
1009.044 | 0.01
1009.466 | 0.01
1009.888 | 0.01
1010.31 | 0.01
1010.732 | 0.01
1011.154 | 0.01
1011.576 | 0.01
1011.998 | 0.01
1012.42 | 0.01
1012.841 | 0.01
1013.263 | 0.01
1013.685 | 0.01
1014.107 | 0.01
1014.528 | 0.01
1014.95 | 0.01
1015.372 | 0.01
1015.793 | 0.01
1016.215 | 0.01
1016.636 | 0.01
1017.058 | 0.01
1017.479 | 0.01
1017.9 | 0.01
1018.322 | 0.01
1018.743 | 0.01
1019.165 | 0.01
1019.586 | 0.01
1020.007 | 0.01
1020.428 | 0.01
1020.85 | 0.01
1021.271 | 0.01
1021.692 | 0.01
1022.113 | 0.01
1022.534 | 0.01
1022.955 | 0.01
1023.376 | 0.01
1023.797 | 0.01
1024.218 | 0.01
1024.639 | 0.01
1025.06 | 0.01
1025.481 | 0.01
1025.901 | 0.01
1026.322 | 0.01
1026.743 | 0.01
1027.164 | 0.01
1027.584 | 0.01
1028.005 | 0.01
1028.425 | 0.01
1028.846 | 0.01
1029.267 | 0.01
1029.687 | 0.01
1030.108 | 0.01
1030.528 | 0.01
1030.948 | 0.01
1031.369 | 0.01
1031.789 | 0.01
1032.21 | 0.01
1032.63 | 0.01
1033.05 | 0.01
1033.47 | 0.01
1033.891 | 0.01
1034.311 | 0.01
1034.731 | 0.01
1035.151 | 0.01
1035.571 | 0.01
1035.991 | 0.01
1036.411 | 0.01
1036.831 | 0.01
1037.251 | 0.01
1037.671 | 0.01
1038.091 | 0.01
1038.51 | 0.01
1038.93 | 0.01
1039.35 | 0.01
1039.77 | 0.01
1040.189 | 0.01
1040.609 | 0.01
1041.029 | 0.01
1041.448 | 0.01
1041.868 | 0.01
1042.288 | 0.01
1042.707 | 0.01
1043.127 | 0.01
1043.546 | 0.01
1043.965 | 0.01
1044.385 | 0.01
1044.804 | 0.01
1045.223 | 0.01
1045.643 | 0.01
1046.062 | 0.01
1046.481 | 0.01
1046.9 | 0.01
1047.32 | 0.01
1047.739 | 0.01
1048.158 | 0.01
1048.577 | 0.01
1048.996 | 0.01
1049.415 | 0.01
1049.834 | 0.01
1050.253 | 0.01
1050.672 | 0.01
1051.09 | 0.01
1051.509 | 0.01
1051.928 | 0.01
1052.347 | 0.01
1052.766 | 0.01
1053.184 | 0.01
1053.603 | 0.01
1054.022 | 0.01
1054.44 | 0.01
1054.859 | 0.01
1055.277 | 0.01
1055.696 | 0.01
1056.114 | 0.01
1056.533 | 0.01
1056.951 | 0.01
1057.369 | 0.01
1057.788 | 0.01
1058.206 | 0.01
1058.624 | 0.01
1059.043 | 0.01
1059.461 | 0.01
1059.879 | 0.01
1060.297 | 0.01
1060.715 | 0.01
1061.133 | 0.01
1061.551 | 0.01
1061.969 | 0.01
1062.387 | 0.01
1062.805 | 0.01
1063.223 | 0.01
1063.641 | 0.01
1064.059 | 0.01
1064.477 | 0.01
1064.895 | 0.01
1065.312 | 0.01
1065.73 | 0.01
1066.148 | 0.01
1066.565 | 0.01
1066.983 | 0.01
1067.401 | 0.01
1067.818 | 0.01
1068.236 | 0.01
1068.653 | 0.01
1069.071 | 0.01
1069.488 | 0.01
1069.905 | 0.01
1070.323 | 0.01
1070.74 | 0.01
1071.157 | 0.01
1071.575 | 0.01
1071.992 | 0.01
1072.409 | 0
1072.826 | 0
1073.243 | 0
1073.66 | 0.01
1074.077 | 0.01
1074.494 | 0.01
1074.911 | 0.01
1075.328 | 0.01
1075.745 | 0.01
1076.162 | 0.01
1076.579 | 0
1076.996 | 0.01
1077.413 | 0.01
1077.83 | 0.01
1078.246 | 0.01
1078.663 | 0.01
1079.08 | 0.01
1079.496 | 0.01
1079.913 | 0.01
1080.329 | 0.01
1080.746 | 0
1081.163 | 0
1081.579 | 0
1081.995 | 0
1082.412 | 0
1082.828 | 0.01
1083.245 | 0.01
1083.661 | 0.01
1084.077 | 0.01
1084.493 | 0.01
1084.91 | 0.01
1085.326 | 0.01
1085.742 | 0.01
1086.158 | 0.01
1086.574 | 0.01
1086.99 | 0.01
1087.406 | 0
1087.822 | 0.01
1088.238 | 0.01
1088.654 | 0.01
1089.07 | 0.01
1089.486 | 0.01
1089.901 | 0.01
1090.317 | 0.01
1090.733 | 0.01
1091.149 | 0.01
1091.564 | 0.01
1091.98 | 0.01
1092.396 | 0.01
1092.811 | 0.01
1093.227 | 0.01
1093.642 | 0.01
1094.058 | 0.01
1094.473 | 0
1094.889 | 0
1095.304 | 0.01
1095.719 | 0.01
1096.135 | 0.01
1096.55 | 0.01
1096.965 | 0.01
1097.38 | 0.01
1097.796 | 0.01
1098.211 | 0.01
1098.626 | 0.01
1099.041 | 0
1099.456 | 0
1099.871 | 0
1100.286 | 0
1100.701 | 0
1101.116 | 0.01
1101.531 | 0.01
1101.946 | 0.01
1102.361 | 0.01
1102.775 | 0.01
1103.19 | 0.01
1103.605 | 0
1104.019 | 0
1104.434 | 0
1104.849 | 0
1105.263 | 0.01
1105.678 | 0.01
1106.092 | 0.01
1106.507 | 0.01
1106.921 | 0.01
1107.336 | 0.01
1107.75 | 0.01
1108.165 | 0
1108.579 | 0
1108.993 | 0
1109.407 | 0.01
1109.822 | 0.01
1110.236 | 0.01
1110.65 | 0.01
1111.064 | 0.01
1111.478 | 0.01
1111.892 | 0.01
1112.306 | 0
1112.72 | 0.01
1113.134 | 0.01
1113.548 | 0.01
1113.962 | 0.01
1114.376 | 0.01
1114.79 | 0.01
1115.204 | 0.01
1115.617 | 0
1116.031 | 0
1116.445 | 0
1116.858 | 0.01
1117.272 | 0
1117.686 | 0